## B
Temp: | 237 | Speed: | 26 | Layer Ht. | 0.7 | Round | 3
Layer | Interface | Bonding Length (in) | Bonding Length (mm)
6 | 1 | 0.0175 | 0.4445
6 | 2 | 0.0232 | 0.58928
6 | 3 | 0.0237 | 0.60198
6 | 4 | 0.0233 | 0.59182
6 | 5 | 0.0232 | 0.58928
6 | 6 | 0.0244 | 0.61976
6 | 7 | 0.0228 | 0.57912
6 | 8 | 0.0247 | 0.62738
6 | 9 | 0.0227 | 0.57658
6 | 10 | 0.0252 | 0.64008
6 | 11 | 0.0229 | 0.58166
6 | 12 | 0.0258 | 0.65532
6 | 13 | 0.0229 | 0.58166
6 | 14 | 0.0233 | 0.59182
5 | 1 | 0.0191 | 0.48514
5 | 2 | 0.0166 | 0.42164
5 | 3 | 0.0226 | 0.57404
5 | 4 | 0.0214 | 0.54356
5 | 5 | 0.0228 | 0.57912
5 | 6 | 0.0235 | 0.5969
5 | 7 | 0.0217 | 0.55118
5 | 8 | 0.0244 | 0.61976
5 | 9 | 0.0195 | 0.4953
5 | 10 | 0.026 | 0.6604
5 | 11 | 0.0265 | 0.6731
5 | 12 | 0.0249 | 0.63246
5 | 13 | 0.0252 | 0.64008
5 | 14 | 0.0243 | 0.61722
4 | 1 | 0.0197 | 0.50038
4 | 2 | 0.0244 | 0.61976
4 | 3 | 0.0229 | 0.58166
4 | 4 | 0.0235 | 0.5969
4 | 5 | 0.0231 | 0.58674
4 | 6 | 0.0246 | 0.62484
4 | 7 | 0.0229 | 0.58166
4 | 8 | 0.0237 | 0.60198
4 | 9 | 0.0219 | 0.55626
4 | 10 | 0.0221 | 0.56134
4 | 11 | 0.0254 | 0.64516
4 | 12 | 0.0259 | 0.65786
4 | 13 | 0.0256 | 0.65024
4 | 14 | 0.0252 | 0.64008
3 | 1 | 0.0216 | 0.54864
3 | 2 | 0.0152 | 0.38608
3 | 3 | 0.021 | 0.5334
3 | 4 | 0.0252 | 0.64008
3 | 5 | 0.0259 | 0.65786
3 | 6 | 0.0262 | 0.66548
3 | 7 | 0.0251 | 0.63754
3 | 8 | 0.0237 | 0.60198
3 | 9 | 0.0272 | 0.69088
3 | 10 | 0.0238 | 0.60452
3 | 11 | 0.0224 | 0.56896
3 | 12 | 0.025 | 0.635
3 | 13 | 0.0266 | 0.67564
3 | 14 | 0.0235 | 0.5969
2 | 1 | 0.0229 | 0.58166
2 | 2 | 0.0235 | 0.5969
2 | 3 | 0.026 | 0.6604
2 | 4 | 0.023 | 0.5842
2 | 5 | 0.0224 | 0.56896
2 | 6 | 0.0238 | 0.60452
2 | 7 | 0.0249 | 0.63246
2 | 8 | 0.023 | 0.5842
2 | 9 | 0.0212 | 0.53848
2 | 10 | 0.025 | 0.635
2 | 11 | 0.0192 | 0.48768
2 | 12 | 0.0212 | 0.53848
2 | 13 | 0.0255 | 0.6477
2 | 14 | 0.0244 | 0.61976
1 | 1 | 0.0176 | 0.44704
1 | 2 | 0.0246 | 0.62484
1 | 3 | 0.025 | 0.635
1 | 4 | 0.024 | 0.6096
1 | 5 | 0.0259 | 0.65786
1 | 6 | 0.0255 | 0.6477
1 | 7 | 0.0216 | 0.54864
1 | 8 | 0.0226 | 0.57404
1 | 9 | 0.0272 | 0.69088
1 | 10 | 0.0239 | 0.60706
1 | 11 | 0.0257 | 0.65278
1 | 12 | 0.0267 | 0.67818
1 | 13 | 0.0245 | 0.6223
1 | 14 | 0.0227 | 0.57658
| mean | 0.0234631 | 0.5959626