## B
Temp: | 276 | Speed: | 35 | Layer Ht. | 0.6 | Round | 3
Layer | Interface | Bonding Length (in) | Bonding Length (mm)
7 | 1 | 0.0204 | 0.51816
7 | 2 | 0.0177 | 0.44958
7 | 3 | 0.0176 | 0.44704
7 | 4 | 0.022 | 0.5588
7 | 5 | 0.0209 | 0.53086
7 | 6 | 0.0189 | 0.48006
7 | 7 | 0.0185 | 0.4699
7 | 8 | 0.0195 | 0.4953
7 | 9 | 0.0227 | 0.57658
7 | 10 | 0.0192 | 0.48768
7 | 11 | 0.0202 | 0.51308
7 | 12 | 0.0202 | 0.51308
7 | 13 | 0.0217 | 0.55118
7 | 14 | 0.0196 | 0.49784
6 | 1 | 0.0225 | 0.5715
6 | 2 | 0.0178 | 0.45212
6 | 3 | 0.0239 | 0.60706
6 | 4 | 0.0219 | 0.55626
6 | 5 | 0.0218 | 0.55372
6 | 6 | 0.0238 | 0.60452
6 | 7 | 0.0196 | 0.49784
6 | 8 | 0.0237 | 0.60198
6 | 9 | 0.0214 | 0.54356
6 | 10 | 0.0233 | 0.59182
6 | 11 | 0.021 | 0.5334
6 | 12 | 0.0206 | 0.52324
6 | 13 | 0.0193 | 0.49022
6 | 14 | 0.0203 | 0.51562
5 | 1 | 0.019 | 0.4826
5 | 2 | 0.0203 | 0.51562
5 | 3 | 0.0216 | 0.54864
5 | 4 | 0.0208 | 0.52832
5 | 5 | 0.0195 | 0.4953
5 | 6 | 0.0216 | 0.54864
5 | 7 | 0.0218 | 0.55372
5 | 8 | 0.0231 | 0.58674
5 | 9 | 0.0201 | 0.51054
5 | 10 | 0.0196 | 0.49784
5 | 11 | 0.0217 | 0.55118
5 | 12 | 0.0231 | 0.58674
5 | 13 | 0.0179 | 0.45466
5 | 14 | 0.02 | 0.508
4 | 1 | 0.0219 | 0.55626
4 | 2 | 0.0231 | 0.58674
4 | 3 | 0.0196 | 0.49784
4 | 4 | 0.0201 | 0.51054
4 | 5 | 0.0152 | 0.38608
4 | 6 | 0.021 | 0.5334
4 | 7 | 0.0204 | 0.51816
4 | 8 | 0.0215 | 0.5461
4 | 9 | 0.0182 | 0.46228
4 | 10 | 0.018 | 0.4572
4 | 11 | 0.0206 | 0.52324
4 | 12 | 0.0207 | 0.52578
4 | 13 | 0.0148 | 0.37592
4 | 14 | 0.0201 | 0.51054
3 | 1 | 0.022 | 0.5588
3 | 2 | 0.022 | 0.5588
3 | 3 | 0.0229 | 0.58166
3 | 4 | 0.0212 | 0.53848
3 | 5 | 0.0214 | 0.54356
3 | 6 | 0.0232 | 0.58928
3 | 7 | 0.0228 | 0.57912
3 | 8 | 0.0218 | 0.55372
3 | 9 | 0.0185 | 0.4699
3 | 10 | 0.0211 | 0.53594
3 | 11 | 0.0202 | 0.51308
3 | 12 | 0.017 | 0.4318
3 | 13 | 0.023 | 0.5842
3 | 14 | 0.0237 | 0.60198
2 | 1 | 0.0229 | 0.58166
2 | 2 | 0.0238 | 0.60452
2 | 3 | 0.0214 | 0.54356
2 | 4 | 0.0223 | 0.56642
2 | 5 | 0.0235 | 0.5969
2 | 6 | 0.0199 | 0.50546
2 | 7 | 0.0222 | 0.56388
2 | 8 | 0.0224 | 0.56896
2 | 9 | 0.0223 | 0.56642
2 | 10 | 0.0231 | 0.58674
2 | 11 | 0.0201 | 0.51054
2 | 12 | 0.0211 | 0.53594
2 | 13 | 0.0214 | 0.54356
2 | 14 | 0.0203 | 0.51562
1 | 1 | 0.0218 | 0.55372
1 | 2 | 0.0237 | 0.60198
1 | 3 | 0.0232 | 0.58928
1 | 4 | 0.0236 | 0.59944
1 | 5 | 0.0194 | 0.49276
1 | 6 | 0.0203 | 0.51562
1 | 7 | 0.0223 | 0.56642
1 | 8 | 0.0232 | 0.58928
1 | 9 | 0.0208 | 0.52832
1 | 10 | 0.0205 | 0.5207
1 | 11 | 0.0239 | 0.60706
1 | 12 | 0.0226 | 0.57404
1 | 13 | 0.0183 | 0.46482
1 | 14 | 0.018 | 0.4572
| mean | 0.02096327 | 0.5324669