## B
Temp: | 273 | Speed: | 29 | Layer Ht. | 0.6 | Round | 3
Layer | Interface | Bonding Length (in) | Bonding Length (mm) |  | .
7 | 1 | 0.0181 | 0.45974
7 | 2 | 0.0184 | 0.46736
7 | 3 | 0.0179 | 0.45466
7 | 4 | 0.0157 | 0.39878
7 | 5 | 0.0201 | 0.51054
7 | 6 | 0.0157 | 0.39878
7 | 7 | 0.0195 | 0.4953
7 | 8 | 0.0147 | 0.37338
7 | 9 | 0.0194 | 0.49276
7 | 10 | 0.0183 | 0.46482
7 | 11 | 0.0161 | 0.40894
7 | 12 | 0.0202 | 0.51308
7 | 13 | 0.0216 | 0.54864
7 | 14 | 0.0198 | 0.50292
6 | 1 | 0.0201 | 0.51054
6 | 2 | 0.0225 | 0.5715
6 | 3 | 0.0226 | 0.57404
6 | 4 | 0.0216 | 0.54864
6 | 5 | 0.0233 | 0.59182
6 | 6 | 0.0184 | 0.46736
6 | 7 | 0.023 | 0.5842
6 | 8 | 0.0188 | 0.47752
6 | 9 | 0.0234 | 0.59436
6 | 10 | 0.0229 | 0.58166
6 | 11 | 0.0222 | 0.56388
6 | 12 | 0.0186 | 0.47244
6 | 13 | 0.0207 | 0.52578
6 | 14 | 0.0219 | 0.55626
5 | 1 | 0.0241 | 0.61214
5 | 2 | 0.0226 | 0.57404
5 | 3 | 0.0217 | 0.55118
5 | 4 | 0.0218 | 0.55372
5 | 5 | 0.0212 | 0.53848
5 | 6 | 0.0182 | 0.46228
5 | 7 | 0.022 | 0.5588
5 | 8 | 0.0176 | 0.44704
5 | 9 | 0.0188 | 0.47752
5 | 10 | 0.0217 | 0.55118
5 | 11 | 0.0242 | 0.61468
5 | 12 | 0.0191 | 0.48514
5 | 13 | 0.0217 | 0.55118
5 | 14 | 0.0209 | 0.53086
4 | 1 | 0.015 | 0.381
4 | 2 | 0.0208 | 0.52832
4 | 3 | 0.0237 | 0.60198
4 | 4 | 0.0231 | 0.58674
4 | 5 | 0.0182 | 0.46228
4 | 6 | 0.0196 | 0.49784
4 | 7 | 0.0202 | 0.51308
4 | 8 | 0.019 | 0.4826
4 | 9 | 0.0166 | 0.42164
4 | 10 | 0.0213 | 0.54102
4 | 11 | 0.0174 | 0.44196
4 | 12 | 0.019 | 0.4826
4 | 13 | 0.0195 | 0.4953
4 | 14 | 0.0225 | 0.5715
3 | 1 | 0.0227 | 0.57658
3 | 2 | 0.023 | 0.5842
3 | 3 | 0.0195 | 0.4953
3 | 4 | 0.0245 | 0.6223
3 | 5 | 0.0214 | 0.54356
3 | 6 | 0.022 | 0.5588
3 | 7 | 0.0198 | 0.50292
3 | 8 | 0.0215 | 0.5461
3 | 9 | 0.0166 | 0.42164
3 | 10 | 0.0201 | 0.51054
3 | 11 | 0.0205 | 0.5207
3 | 12 | 0.0175 | 0.4445
3 | 13 | 0.022 | 0.5588
3 | 14 | 0.0215 | 0.5461
2 | 1 | 0.0197 | 0.50038
2 | 2 | 0.0238 | 0.60452
2 | 3 | 0.0204 | 0.51816
2 | 4 | 0.02 | 0.508
2 | 5 | 0.0215 | 0.5461
2 | 6 | 0.0217 | 0.55118
2 | 7 | 0.0248 | 0.62992
2 | 8 | 0.02 | 0.508
2 | 9 | 0.0233 | 0.59182
2 | 10 | 0.021 | 0.5334
2 | 11 | 0.0185 | 0.4699
2 | 12 | 0.0232 | 0.58928
2 | 13 | 0.0181 | 0.45974
2 | 14 | 0.0205 | 0.5207
1 | 1 | 0.0241 | 0.61214
1 | 2 | 0.0231 | 0.58674
1 | 3 | 0.022 | 0.5588
1 | 4 | 0.019 | 0.4826
1 | 5 | 0.0226 | 0.57404
1 | 6 | 0.0198 | 0.50292
1 | 7 | 0.0214 | 0.54356
1 | 8 | 0.0215 | 0.5461
1 | 9 | 0.0209 | 0.53086
1 | 10 | 0.0195 | 0.4953
1 | 11 | 0.0226 | 0.57404
1 | 12 | 0.0225 | 0.5715
1 | 13 | 0.0207 | 0.52578
1 | 14 | 0.0218 | 0.55372
| average | 0.02058776 | 0.522929