## B
Temp: | 255 | Speed: | 44 | Layer Ht. | 0.42 | Round | 3
Layer | Interface | Bonding Length (in) | Bonding Length (mm)
10 | 1 | 0.0119 | 0.30226
10 | 2 | 0.0123 | 0.31242
10 | 3 | 0.0142 | 0.36068
10 | 4 | 0.0122 | 0.30988
10 | 5 | 0.0122 | 0.30988
10 | 6 | 0.015 | 0.381
10 | 7 | 0.0145 | 0.3683
10 | 8 | 0.0142 | 0.36068
10 | 9 | 0.0134 | 0.34036
10 | 10 | 0.0122 | 0.30988
10 | 11 | 0.0133 | 0.33782
10 | 12 | 0.0124 | 0.31496
10 | 13 | 0.013 | 0.3302
10 | 14 | 0.0127 | 0.32258
9 | 1 | 0.015 | 0.381
9 | 2 | 0.0162 | 0.41148
9 | 3 | 0.014 | 0.3556
9 | 4 | 0.0138 | 0.35052
9 | 5 | 0.0148 | 0.37592
9 | 6 | 0.0119 | 0.30226
9 | 7 | 0.0154 | 0.39116
9 | 8 | 0.0145 | 0.3683
9 | 9 | 0.0132 | 0.33528
9 | 10 | 0.0131 | 0.33274
9 | 11 | 0.0142 | 0.36068
9 | 12 | 0.0126 | 0.32004
9 | 13 | 0.0123 | 0.31242
9 | 14 | 0.0137 | 0.34798
8 | 1 | 0.0143 | 0.36322
8 | 2 | 0.0152 | 0.38608
8 | 3 | 0.0147 | 0.37338
8 | 4 | 0.0145 | 0.3683
8 | 5 | 0.013 | 0.3302
8 | 6 | 0.0147 | 0.37338
8 | 7 | 0.0145 | 0.3683
8 | 8 | 0.0127 | 0.32258
8 | 9 | 0.0125 | 0.3175
8 | 10 | 0.0146 | 0.37084
8 | 11 | 0.0138 | 0.35052
8 | 12 | 0.0127 | 0.32258
8 | 13 | 0.0119 | 0.30226
8 | 14 | 0.0137 | 0.34798
7 | 1 | 0.0165 | 0.4191
7 | 2 | 0.0148 | 0.37592
7 | 3 | 0.0142 | 0.36068
7 | 4 | 0.0133 | 0.33782
7 | 5 | 0.0142 | 0.36068
7 | 6 | 0.0151 | 0.38354
7 | 7 | 0.0143 | 0.36322
7 | 8 | 0.0139 | 0.35306
7 | 9 | 0.0136 | 0.34544
7 | 10 | 0.0144 | 0.36576
7 | 11 | 0.0139 | 0.35306
7 | 12 | 0.0138 | 0.35052
7 | 13 | 0.012 | 0.3048
7 | 14 | 0.0131 | 0.33274
6 | 1 | 0.0116 | 0.29464
6 | 2 | 0.0166 | 0.42164
6 | 3 | 0.0141 | 0.35814
6 | 4 | 0.0145 | 0.3683
6 | 5 | 0.0141 | 0.35814
6 | 6 | 0.0155 | 0.3937
6 | 7 | 0.0137 | 0.34798
6 | 8 | 0.0134 | 0.34036
6 | 9 | 0.0133 | 0.33782
6 | 10 | 0.0137 | 0.34798
6 | 11 | 0.0136 | 0.34544
6 | 12 | 0.013 | 0.3302
6 | 13 | 0.0107 | 0.27178
6 | 14 | 0.0123 | 0.31242
5 | 1 | 0.0152 | 0.38608
5 | 2 | 0.0161 | 0.40894
5 | 3 | 0.0149 | 0.37846
5 | 4 | 0.0143 | 0.36322
5 | 5 | 0.0145 | 0.3683
5 | 6 | 0.0135 | 0.3429
5 | 7 | 0.0148 | 0.37592
5 | 8 | 0.0145 | 0.3683
5 | 9 | 0.0143 | 0.36322
5 | 10 | 0.0136 | 0.34544
5 | 11 | 0.0139 | 0.35306
5 | 12 | 0.0133 | 0.33782
5 | 13 | 0.0114 | 0.28956
5 | 14 | 0.0128 | 0.32512
4 | 1 | 0.0129 | 0.32766
4 | 2 | 0.0161 | 0.40894
4 | 3 | 0.0179 | 0.45466
4 | 4 | 0.0155 | 0.3937
4 | 5 | 0.0162 | 0.41148
4 | 6 | 0.0168 | 0.42672
4 | 7 | 0.0143 | 0.36322
4 | 8 | 0.0128 | 0.32512
4 | 9 | 0.0133 | 0.33782
4 | 10 | 0.0128 | 0.32512
4 | 11 | 0.0134 | 0.34036
4 | 12 | 0.0132 | 0.33528
4 | 13 | 0.011 | 0.2794
4 | 14 | 0.0116 | 0.29464
3 | 1 | 0.0155 | 0.3937
3 | 2 | 0.0156 | 0.39624
3 | 3 | 0.0142 | 0.36068
3 | 4 | 0.0163 | 0.41402
3 | 5 | 0.0163 | 0.41402
3 | 6 | 0.0144 | 0.36576
3 | 7 | 0.0128 | 0.32512
3 | 8 | 0.0157 | 0.39878
3 | 9 | 0.0121 | 0.30734
3 | 10 | 0.0133 | 0.33782
3 | 11 | 0.0116 | 0.29464
3 | 12 | 0.0117 | 0.29718
3 | 13 | 0.0108 | 0.27432
3 | 14 | 0.0118 | 0.29972
2 | 1 | 0.0163 | 0.41402
2 | 2 | 0.0156 | 0.39624
2 | 3 | 0.0133 | 0.33782
2 | 4 | 0.017 | 0.4318
2 | 5 | 0.0182 | 0.46228
2 | 6 | 0.0125 | 0.3175
2 | 7 | 0.0126 | 0.32004
2 | 8 | 0.0139 | 0.35306
2 | 9 | 0.0155 | 0.3937
2 | 10 | 0.0134 | 0.34036
2 | 11 | 0.0141 | 0.35814
2 | 12 | 0.0123 | 0.31242
2 | 13 | 0.0092 | 0.23368
2 | 14 | 0.0133 | 0.33782
1 | 1 | 0.0142 | 0.36068
1 | 2 | 0.0165 | 0.4191
1 | 3 | 0.0143 | 0.36322
1 | 4 | 0.0159 | 0.40386
1 | 5 | 0.0149 | 0.37846
1 | 6 | 0.0154 | 0.39116
1 | 7 | 0.0159 | 0.40386
1 | 8 | 0.015 | 0.381
1 | 9 | 0.0139 | 0.35306
1 | 10 | 0.0147 | 0.37338
1 | 11 | 0.0119 | 0.30226
1 | 12 | 0.0139 | 0.35306
1 | 13 | 0.0162 | 0.41148
1 | 14 | 0.0134 | 0.34036
| average | 0.01391786 | 0.3535136