## B
Temp: | 253 | Speed: | 34 | Layer Ht. | 0.42 | Round | 3
Layer | Interface | Bonding Length (in) | Bonding Length (mm)
10 | 1 | 0.0166 | 0.42164
10 | 2 | 0.0165 | 0.4191
10 | 3 | 0.0156 | 0.39624
10 | 4 | 0.0148 | 0.37592
10 | 5 | 0.0128 | 0.32512
10 | 6 | 0.014 | 0.3556
10 | 7 | 0.0127 | 0.32258
10 | 8 | 0.013 | 0.3302
10 | 9 | 0.0149 | 0.37846
10 | 10 | 0.0119 | 0.30226
10 | 11 | 0.0134 | 0.34036
10 | 12 | 0.0127 | 0.32258
10 | 13 | 0.0122 | 0.30988
10 | 14 | 0.0114 | 0.28956
9 | 1 | 0.0125 | 0.3175
9 | 2 | 0.0117 | 0.29718
9 | 3 | 0.0145 | 0.3683
9 | 4 | 0.0146 | 0.37084
9 | 5 | 0.0154 | 0.39116
9 | 6 | 0.0147 | 0.37338
9 | 7 | 0.0153 | 0.38862
9 | 8 | 0.0158 | 0.40132
9 | 9 | 0.0144 | 0.36576
9 | 10 | 0.0136 | 0.34544
9 | 11 | 0.0135 | 0.3429
9 | 12 | 0.0144 | 0.36576
9 | 13 | 0.0123 | 0.31242
9 | 14 | 0.0141 | 0.35814
8 | 1 | 0.0146 | 0.37084
8 | 2 | 0.0124 | 0.31496
8 | 3 | 0.0169 | 0.42926
8 | 4 | 0.0138 | 0.35052
8 | 5 | 0.0147 | 0.37338
8 | 6 | 0.0158 | 0.40132
8 | 7 | 0.0144 | 0.36576
8 | 8 | 0.0133 | 0.33782
8 | 9 | 0.0143 | 0.36322
8 | 10 | 0.0143 | 0.36322
8 | 11 | 0.0138 | 0.35052
8 | 12 | 0.0142 | 0.36068
8 | 13 | 0.0116 | 0.29464
8 | 14 | 0.0137 | 0.34798
7 | 1 | 0.0136 | 0.34544
7 | 2 | 0.0148 | 0.37592
7 | 3 | 0.0152 | 0.38608
7 | 4 | 0.0135 | 0.3429
7 | 5 | 0.015 | 0.381
7 | 6 | 0.0153 | 0.38862
7 | 7 | 0.0139 | 0.35306
7 | 8 | 0.0153 | 0.38862
7 | 9 | 0.0141 | 0.35814
7 | 10 | 0.0133 | 0.33782
7 | 11 | 0.0135 | 0.3429
7 | 12 | 0.0139 | 0.35306
7 | 13 | 0.0122 | 0.30988
7 | 14 | 0.0144 | 0.36576
6 | 1 | 0.0126 | 0.32004
6 | 2 | 0.0146 | 0.37084
6 | 3 | 0.0133 | 0.33782
6 | 4 | 0.0154 | 0.39116
6 | 5 | 0.0152 | 0.38608
6 | 6 | 0.0131 | 0.33274
6 | 7 | 0.0125 | 0.3175
6 | 8 | 0.0145 | 0.3683
6 | 9 | 0.0151 | 0.38354
6 | 10 | 0.012 | 0.3048
6 | 11 | 0.0137 | 0.34798
6 | 12 | 0.0148 | 0.37592
6 | 13 | 0.0123 | 0.31242
6 | 14 | 0.0149 | 0.37846
5 | 1 | 0.0134 | 0.34036
5 | 2 | 0.0148 | 0.37592
5 | 3 | 0.0121 | 0.30734
5 | 4 | 0.0159 | 0.40386
5 | 5 | 0.0138 | 0.35052
5 | 6 | 0.0135 | 0.3429
5 | 7 | 0.0138 | 0.35052
5 | 8 | 0.0152 | 0.38608
5 | 9 | 0.0134 | 0.34036
5 | 10 | 0.015 | 0.381
5 | 11 | 0.0131 | 0.33274
5 | 12 | 0.0112 | 0.28448
5 | 13 | 0.0128 | 0.32512
5 | 14 | 0.0144 | 0.36576
4 | 1 | 0.016 | 0.4064
4 | 2 | 0.0155 | 0.3937
4 | 3 | 0.0137 | 0.34798
4 | 4 | 0.0145 | 0.3683
4 | 5 | 0.0157 | 0.39878
4 | 6 | 0.0146 | 0.37084
4 | 7 | 0.0138 | 0.35052
4 | 8 | 0.0136 | 0.34544
4 | 9 | 0.014 | 0.3556
4 | 10 | 0.0137 | 0.34798
4 | 11 | 0.0122 | 0.30988
4 | 12 | 0.0146 | 0.37084
4 | 13 | 0.0128 | 0.32512
4 | 14 | 0.0145 | 0.3683
3 | 1 | 0.0151 | 0.38354
3 | 2 | 0.0146 | 0.37084
3 | 3 | 0.0161 | 0.40894
3 | 4 | 0.0164 | 0.41656
3 | 5 | 0.0161 | 0.40894
3 | 6 | 0.0171 | 0.43434
3 | 7 | 0.0149 | 0.37846
3 | 8 | 0.0154 | 0.39116
3 | 9 | 0.0147 | 0.37338
3 | 10 | 0.0151 | 0.38354
3 | 11 | 0.0138 | 0.35052
3 | 12 | 0.0166 | 0.42164
3 | 13 | 0.0133 | 0.33782
3 | 14 | 0.0154 | 0.39116
2 | 1 | 0.0129 | 0.32766
2 | 2 | 0.015 | 0.381
2 | 3 | 0.0172 | 0.43688
2 | 4 | 0.0147 | 0.37338
2 | 5 | 0.0169 | 0.42926
2 | 6 | 0.0157 | 0.39878
2 | 7 | 0.0147 | 0.37338
2 | 8 | 0.0134 | 0.34036
2 | 9 | 0.0163 | 0.41402
2 | 10 | 0.0144 | 0.36576
2 | 11 | 0.0143 | 0.36322
2 | 12 | 0.014 | 0.3556
2 | 13 | 0.0122 | 0.30988
2 | 14 | 0.0153 | 0.38862
1 | 1 | 0.0153 | 0.38862
1 | 2 | 0.0135 | 0.3429
1 | 3 | 0.0133 | 0.33782
1 | 4 | 0.0146 | 0.37084
1 | 5 | 0.014 | 0.3556
1 | 6 | 0.0143 | 0.36322
1 | 7 | 0.0163 | 0.41402
1 | 8 | 0.0157 | 0.39878
1 | 9 | 0.0157 | 0.39878
1 | 10 | 0.0146 | 0.37084
1 | 11 | 0.0129 | 0.32766
1 | 12 | 0.0169 | 0.42926
1 | 13 | 0.0163 | 0.41402
1 | 14 | 0.0167 | 0.42418
| mean | 0.01430286 | 0.3632926