## B
Temp: | 231 | Speed: | 27 | Layer Ht. | 0.42 | Round | 3
Layer | Interface | Bonding Length (in) | Bonding Length (mm)
10 | 1 | 0.0141 | 0.35814
10 | 2 | 0.0152 | 0.38608
10 | 3 | 0.0152 | 0.38608
10 | 4 | 0.0147 | 0.37338
10 | 5 | 0.0141 | 0.35814
10 | 6 | 0.0146 | 0.37084
10 | 7 | 0.0156 | 0.39624
10 | 8 | 0.0156 | 0.39624
10 | 9 | 0.0142 | 0.36068
10 | 10 | 0.0149 | 0.37846
10 | 11 | 0.0138 | 0.35052
10 | 12 | 0.0128 | 0.32512
10 | 13 | 0.0128 | 0.32512
10 | 14 | 0.012 | 0.3048
9 | 1 | 0.0159 | 0.40386
9 | 2 | 0.0143 | 0.36322
9 | 3 | 0.0147 | 0.37338
9 | 4 | 0.014 | 0.3556
9 | 5 | 0.0139 | 0.35306
9 | 6 | 0.0147 | 0.37338
9 | 7 | 0.0146 | 0.37084
9 | 8 | 0.0135 | 0.3429
9 | 9 | 0.013 | 0.3302
9 | 10 | 0.0136 | 0.34544
9 | 11 | 0.0145 | 0.3683
9 | 12 | 0.0136 | 0.34544
9 | 13 | 0.0129 | 0.32766
9 | 14 | 0.013 | 0.3302
8 | 1 | 0.0165 | 0.4191
8 | 2 | 0.0145 | 0.3683
8 | 3 | 0.0139 | 0.35306
8 | 4 | 0.0145 | 0.3683
8 | 5 | 0.0136 | 0.34544
8 | 6 | 0.0132 | 0.33528
8 | 7 | 0.0147 | 0.37338
8 | 8 | 0.0143 | 0.36322
8 | 9 | 0.0147 | 0.37338
8 | 10 | 0.0133 | 0.33782
8 | 11 | 0.0149 | 0.37846
8 | 12 | 0.0154 | 0.39116
8 | 13 | 0.0126 | 0.32004
8 | 14 | 0.0132 | 0.33528
7 | 1 | 0.0154 | 0.39116
7 | 2 | 0.0151 | 0.38354
7 | 3 | 0.0144 | 0.36576
7 | 4 | 0.0143 | 0.36322
7 | 5 | 0.0145 | 0.3683
7 | 6 | 0.0154 | 0.39116
7 | 7 | 0.0148 | 0.37592
7 | 8 | 0.0146 | 0.37084
7 | 9 | 0.0149 | 0.37846
7 | 10 | 0.0132 | 0.33528
7 | 11 | 0.015 | 0.381
7 | 12 | 0.0135 | 0.3429
7 | 13 | 0.0125 | 0.3175
7 | 14 | 0.0131 | 0.33274
6 | 1 | 0.0146 | 0.37084
6 | 2 | 0.012 | 0.3048
6 | 3 | 0.0146 | 0.37084
6 | 4 | 0.0154 | 0.39116
6 | 5 | 0.015 | 0.381
6 | 6 | 0.015 | 0.381
6 | 7 | 0.014 | 0.3556
6 | 8 | 0.0144 | 0.36576
6 | 9 | 0.013 | 0.3302
6 | 10 | 0.0144 | 0.36576
6 | 11 | 0.0151 | 0.38354
6 | 12 | 0.014 | 0.3556
6 | 13 | 0.0125 | 0.3175
6 | 14 | 0.0123 | 0.31242
5 | 1 | 0.0157 | 0.39878
5 | 2 | 0.016 | 0.4064
5 | 3 | 0.0136 | 0.34544
5 | 4 | 0.0143 | 0.36322
5 | 5 | 0.0144 | 0.36576
5 | 6 | 0.0137 | 0.34798
5 | 7 | 0.0126 | 0.32004
5 | 8 | 0.0144 | 0.36576
5 | 9 | 0.0153 | 0.38862
5 | 10 | 0.014 | 0.3556
5 | 11 | 0.0113 | 0.28702
5 | 12 | 0.0132 | 0.33528
5 | 13 | 0.0129 | 0.32766
5 | 14 | 0.0123 | 0.31242
4 | 1 | 0.0159 | 0.40386
4 | 2 | 0.015 | 0.381
4 | 3 | 0.0138 | 0.35052
4 | 4 | 0.0136 | 0.34544
4 | 5 | 0.0141 | 0.35814
4 | 6 | 0.0129 | 0.32766
4 | 7 | 0.0129 | 0.32766
4 | 8 | 0.0137 | 0.34798
4 | 9 | 0.0131 | 0.33274
4 | 10 | 0.0135 | 0.3429
4 | 11 | 0.0141 | 0.35814
4 | 12 | 0.0139 | 0.35306
4 | 13 | 0.013 | 0.3302
4 | 14 | 0.0125 | 0.3175
3 | 1 | 0.0143 | 0.36322
3 | 2 | 0.0153 | 0.38862
3 | 3 | 0.0141 | 0.35814
3 | 4 | 0.0133 | 0.33782
3 | 5 | 0.0146 | 0.37084
3 | 6 | 0.0137 | 0.34798
3 | 7 | 0.0127 | 0.32258
3 | 8 | 0.0132 | 0.33528
3 | 9 | 0.0128 | 0.32512
3 | 10 | 0.0132 | 0.33528
3 | 11 | 0.0115 | 0.2921
3 | 12 | 0.0139 | 0.35306
3 | 13 | 0.0118 | 0.29972
3 | 14 | 0.0132 | 0.33528
2 | 1 | 0.0157 | 0.39878
2 | 2 | 0.0152 | 0.38608
2 | 3 | 0.015 | 0.381
2 | 4 | 0.0171 | 0.43434
2 | 5 | 0.0126 | 0.32004
2 | 6 | 0.0139 | 0.35306
2 | 7 | 0.016 | 0.4064
2 | 8 | 0.0141 | 0.35814
2 | 9 | 0.0138 | 0.35052
2 | 10 | 0.0132 | 0.33528
2 | 11 | 0.0149 | 0.37846
2 | 12 | 0.0146 | 0.37084
2 | 13 | 0.0132 | 0.33528
2 | 14 | 0.0126 | 0.32004
1 | 1 | 0.0122 | 0.30988
1 | 2 | 0.014 | 0.3556
1 | 3 | 0.0145 | 0.3683
1 | 4 | 0.0151 | 0.38354
1 | 5 | 0.0119 | 0.30226
1 | 6 | 0.0146 | 0.37084
1 | 7 | 0.0141 | 0.35814
1 | 8 | 0.0129 | 0.32766
1 | 9 | 0.0129 | 0.32766
1 | 10 | 0.013 | 0.3302
1 | 11 | 0.0124 | 0.31496
1 | 12 | 0.0128 | 0.32512
1 | 13 | 0.0105 | 0.2667
1 | 14 | 0.012 | 0.3048
| mean | 0.01393 | 0.353822