## B
Temp: | 260 | Speed: | 30 | Layer Ht. | 0.42 | Round | 3
Layer | Interface | Bonding Length (in) | Bonding Length (mm)
10 | 1 | 0.0126 | 0.32004
10 | 2 | 0.0117 | 0.29718
10 | 3 | 0.0106 | 0.26924
10 | 4 | 0.014 | 0.3556
10 | 5 | 0.0136 | 0.34544
10 | 6 | 0.0152 | 0.38608
10 | 7 | 0.011 | 0.2794
10 | 8 | 0.0129 | 0.32766
10 | 9 | 0.0143 | 0.36322
10 | 10 | 0.0157 | 0.39878
10 | 11 | 0.0134 | 0.34036
10 | 12 | 0.0119 | 0.30226
10 | 13 | 0.0121 | 0.30734
10 | 14 | 0.0125 | 0.3175
9 | 1 | 0.0172 | 0.43688
9 | 2 | 0.0157 | 0.39878
9 | 3 | 0.0165 | 0.4191
9 | 4 | 0.0156 | 0.39624
9 | 5 | 0.014 | 0.3556
9 | 6 | 0.0161 | 0.40894
9 | 7 | 0.0157 | 0.39878
9 | 8 | 0.0149 | 0.37846
9 | 9 | 0.0167 | 0.42418
9 | 10 | 0.0156 | 0.39624
9 | 11 | 0.0141 | 0.35814
9 | 12 | 0.0139 | 0.35306
9 | 13 | 0.0126 | 0.32004
9 | 14 | 0.0135 | 0.3429
8 | 1 | 0.0149 | 0.37846
8 | 2 | 0.0165 | 0.4191
8 | 3 | 0.0172 | 0.43688
8 | 4 | 0.0155 | 0.3937
8 | 5 | 0.0145 | 0.3683
8 | 6 | 0.0157 | 0.39878
8 | 7 | 0.0151 | 0.38354
8 | 8 | 0.0144 | 0.36576
8 | 9 | 0.0136 | 0.34544
8 | 10 | 0.0144 | 0.36576
8 | 11 | 0.0135 | 0.3429
8 | 12 | 0.014 | 0.3556
8 | 13 | 0.0135 | 0.3429
8 | 14 | 0.0155 | 0.3937
7 | 1 | 0.0129 | 0.32766
7 | 2 | 0.0143 | 0.36322
7 | 3 | 0.0156 | 0.39624
7 | 4 | 0.017 | 0.4318
7 | 5 | 0.0134 | 0.34036
7 | 6 | 0.0159 | 0.40386
7 | 7 | 0.0162 | 0.41148
7 | 8 | 0.0168 | 0.42672
7 | 9 | 0.0161 | 0.40894
7 | 10 | 0.0146 | 0.37084
7 | 11 | 0.0126 | 0.32004
7 | 12 | 0.0145 | 0.3683
7 | 13 | 0.0132 | 0.33528
7 | 14 | 0.0158 | 0.40132
6 | 1 | 0.0116 | 0.29464
6 | 2 | 0.0125 | 0.3175
6 | 3 | 0.0164 | 0.41656
6 | 4 | 0.0158 | 0.40132
6 | 5 | 0.0111 | 0.28194
6 | 6 | 0.0142 | 0.36068
6 | 7 | 0.0131 | 0.33274
6 | 8 | 0.0135 | 0.3429
6 | 9 | 0.0124 | 0.31496
6 | 10 | 0.0148 | 0.37592
6 | 11 | 0.0104 | 0.26416
6 | 12 | 0.014 | 0.3556
6 | 13 | 0.0123 | 0.31242
6 | 14 | 0.0151 | 0.38354
5 | 1 | 0.0147 | 0.37338
5 | 2 | 0.0157 | 0.39878
5 | 3 | 0.0169 | 0.42926
5 | 4 | 0.0144 | 0.36576
5 | 5 | 0.0142 | 0.36068
5 | 6 | 0.0103 | 0.26162
5 | 7 | 0.0143 | 0.36322
5 | 8 | 0.0153 | 0.38862
5 | 9 | 0.016 | 0.4064
5 | 10 | 0.0166 | 0.42164
5 | 11 | 0.0149 | 0.37846
5 | 12 | 0.0146 | 0.37084
5 | 13 | 0.0135 | 0.3429
5 | 14 | 0.0153 | 0.38862
4 | 1 | 0.0151 | 0.38354
4 | 2 | 0.0138 | 0.35052
4 | 3 | 0.014 | 0.3556
4 | 4 | 0.0157 | 0.39878
4 | 5 | 0.0158 | 0.40132
4 | 6 | 0.0169 | 0.42926
4 | 7 | 0.0154 | 0.39116
4 | 8 | 0.0142 | 0.36068
4 | 9 | 0.0147 | 0.37338
4 | 10 | 0.0137 | 0.34798
4 | 11 | 0.0134 | 0.34036
4 | 12 | 0.0128 | 0.32512
4 | 13 | 0.0138 | 0.35052
4 | 14 | 0.0112 | 0.28448
3 | 1 | 0.0121 | 0.30734
3 | 2 | 0.0156 | 0.39624
3 | 3 | 0.0169 | 0.42926
3 | 4 | 0.0151 | 0.38354
3 | 5 | 0.0158 | 0.40132
3 | 6 | 0.0148 | 0.37592
3 | 7 | 0.0141 | 0.35814
3 | 8 | 0.0146 | 0.37084
3 | 9 | 0.0121 | 0.30734
3 | 10 | 0.0146 | 0.37084
3 | 11 | 0.0114 | 0.28956
3 | 12 | 0.015 | 0.381
3 | 13 | 0.0123 | 0.31242
3 | 14 | 0.0142 | 0.36068
2 | 1 | 0.0141 | 0.35814
2 | 2 | 0.0154 | 0.39116
2 | 3 | 0.0162 | 0.41148
2 | 4 | 0.0142 | 0.36068
2 | 5 | 0.0168 | 0.42672
2 | 6 | 0.0168 | 0.42672
2 | 7 | 0.0154 | 0.39116
2 | 8 | 0.0151 | 0.38354
2 | 9 | 0.0169 | 0.42926
2 | 10 | 0.016 | 0.4064
2 | 11 | 0.0133 | 0.33782
2 | 12 | 0.0155 | 0.3937
2 | 13 | 0.0141 | 0.35814
2 | 14 | 0.0124 | 0.31496
1 | 1 | 0.0123 | 0.31242
1 | 2 | 0.014 | 0.3556
1 | 3 | 0.0154 | 0.39116
1 | 4 | 0.0161 | 0.40894
1 | 5 | 0.0162 | 0.41148
1 | 6 | 0.0172 | 0.43688
1 | 7 | 0.016 | 0.4064
1 | 8 | 0.0155 | 0.3937
1 | 9 | 0.0141 | 0.35814
1 | 10 | 0.0143 | 0.36322
1 | 11 | 0.0156 | 0.39624
1 | 12 | 0.0155 | 0.3937
1 | 13 | 0.0148 | 0.37592
1 | 14 | 0.0158 | 0.40132
| mean | 0.01449143 | 0.3680823