## B
Temp: | 248 | Speed: | 35 | Layer Ht. | 0.7 | Round | 3
Layer | Interface | Bonding Length (in) | Bonding Length (mm)
6 | 1 | 0.0181 | 0.45974
6 | 2 | 0.0208 | 0.52832
6 | 3 | 0.021 | 0.5334
6 | 4 | 0.0232 | 0.58928
6 | 5 | 0.0204 | 0.51816
6 | 6 | 0.0191 | 0.48514
6 | 7 | 0.0198 | 0.50292
6 | 8 | 0.0217 | 0.55118
6 | 9 | 0.0205 | 0.5207
6 | 10 | 0.0206 | 0.52324
6 | 11 | 0.0175 | 0.4445
6 | 12 | 0.0193 | 0.49022
6 | 13 | 0.0183 | 0.46482
6 | 14 | 0.0203 | 0.51562
5 | 1 | 0.0189 | 0.48006
5 | 2 | 0.0218 | 0.55372
5 | 3 | 0.0215 | 0.5461
5 | 4 | 0.0243 | 0.61722
5 | 5 | 0.0199 | 0.50546
5 | 6 | 0.0209 | 0.53086
5 | 7 | 0.0193 | 0.49022
5 | 8 | 0.0173 | 0.43942
5 | 9 | 0.0189 | 0.48006
5 | 10 | 0.023 | 0.5842
5 | 11 | 0.0225 | 0.5715
5 | 12 | 0.0234 | 0.59436
5 | 13 | 0.0218 | 0.55372
5 | 14 | 0.0223 | 0.56642
4 | 1 | 0.0191 | 0.48514
4 | 2 | 0.0233 | 0.59182
4 | 3 | 0.0206 | 0.52324
4 | 4 | 0.0239 | 0.60706
4 | 5 | 0.0227 | 0.57658
4 | 6 | 0.0221 | 0.56134
4 | 7 | 0.0214 | 0.54356
4 | 8 | 0.022 | 0.5588
4 | 9 | 0.0186 | 0.47244
4 | 10 | 0.021 | 0.5334
4 | 11 | 0.0221 | 0.56134
4 | 12 | 0.0241 | 0.61214
4 | 13 | 0.0221 | 0.56134
4 | 14 | 0.0231 | 0.58674
3 | 1 | 0.024 | 0.6096
3 | 2 | 0.0226 | 0.57404
3 | 3 | 0.0229 | 0.58166
3 | 4 | 0.0226 | 0.57404
3 | 5 | 0.0228 | 0.57912
3 | 6 | 0.0236 | 0.59944
3 | 7 | 0.0194 | 0.49276
3 | 8 | 0.0231 | 0.58674
3 | 9 | 0.0212 | 0.53848
3 | 10 | 0.022 | 0.5588
3 | 11 | 0.0257 | 0.65278
3 | 12 | 0.0186 | 0.47244
3 | 13 | 0.025 | 0.635
3 | 14 | 0.0246 | 0.62484
2 | 1 | 0.0215 | 0.5461
2 | 2 | 0.0231 | 0.58674
2 | 3 | 0.0238 | 0.60452
2 | 4 | 0.0236 | 0.59944
2 | 5 | 0.0212 | 0.53848
2 | 6 | 0.0203 | 0.51562
2 | 7 | 0.0227 | 0.57658
2 | 8 | 0.0225 | 0.5715
2 | 9 | 0.0207 | 0.52578
2 | 10 | 0.0214 | 0.54356
2 | 11 | 0.025 | 0.635
2 | 12 | 0.0201 | 0.51054
2 | 13 | 0.0225 | 0.5715
2 | 14 | 0.0242 | 0.61468
1 | 1 | 0.0179 | 0.45466
1 | 2 | 0.0228 | 0.57912
1 | 3 | 0.0215 | 0.5461
1 | 4 | 0.0212 | 0.53848
1 | 5 | 0.02 | 0.508
1 | 6 | 0.0234 | 0.59436
1 | 7 | 0.0251 | 0.63754
1 | 8 | 0.0239 | 0.60706
1 | 9 | 0.0177 | 0.44958
1 | 10 | 0.0205 | 0.5207
1 | 11 | 0.0209 | 0.53086
1 | 12 | 0.0206 | 0.52324
1 | 13 | 0.0193 | 0.49022
1 | 14 | 0.0173 | 0.43942
| mean | 0.02149167 | 0.5458883