## B
Temp: | 266 | Speed: | 32 | Layer Ht. | 0.6 | Round | 3
Layer | Interface | Bonding Length (in) | Bonding Length (mm)
7 | 1 | 0.0213 | 0.54102
7 | 2 | 0.0215 | 0.5461
7 | 3 | 0.0189 | 0.48006
7 | 4 | 0.0214 | 0.54356
7 | 5 | 0.0193 | 0.49022
7 | 6 | 0.0224 | 0.56896
7 | 7 | 0.0197 | 0.50038
7 | 8 | 0.0201 | 0.51054
7 | 9 | 0.0229 | 0.58166
7 | 10 | 0.0225 | 0.5715
7 | 11 | 0.0212 | 0.53848
7 | 12 | 0.0239 | 0.60706
7 | 13 | 0.0226 | 0.57404
7 | 14 | 0.0209 | 0.53086
6 | 1 | 0.0196 | 0.49784
6 | 2 | 0.0211 | 0.53594
6 | 3 | 0.0226 | 0.57404
6 | 4 | 0.0157 | 0.39878
6 | 5 | 0.0195 | 0.4953
6 | 6 | 0.0213 | 0.54102
6 | 7 | 0.0222 | 0.56388
6 | 8 | 0.0207 | 0.52578
6 | 9 | 0.0202 | 0.51308
6 | 10 | 0.0233 | 0.59182
6 | 11 | 0.0197 | 0.50038
6 | 12 | 0.022 | 0.5588
6 | 13 | 0.0224 | 0.56896
6 | 14 | 0.0222 | 0.56388
5 | 1 | 0.0199 | 0.50546
5 | 2 | 0.0203 | 0.51562
5 | 3 | 0.0219 | 0.55626
5 | 4 | 0.022 | 0.5588
5 | 5 | 0.0186 | 0.47244
5 | 6 | 0.0185 | 0.4699
5 | 7 | 0.0199 | 0.50546
5 | 8 | 0.0179 | 0.45466
5 | 9 | 0.0173 | 0.43942
5 | 10 | 0.0203 | 0.51562
5 | 11 | 0.0208 | 0.52832
5 | 12 | 0.016 | 0.4064
5 | 13 | 0.02 | 0.508
5 | 14 | 0.0199 | 0.50546
4 | 1 | 0.0236 | 0.59944
4 | 2 | 0.0217 | 0.55118
4 | 3 | 0.0187 | 0.47498
4 | 4 | 0.0228 | 0.57912
4 | 5 | 0.0184 | 0.46736
4 | 6 | 0.0235 | 0.5969
4 | 7 | 0.0223 | 0.56642
4 | 8 | 0.0187 | 0.47498
4 | 9 | 0.0174 | 0.44196
4 | 10 | 0.0177 | 0.44958
4 | 11 | 0.0184 | 0.46736
4 | 12 | 0.0219 | 0.55626
4 | 13 | 0.0187 | 0.47498
4 | 14 | 0.0203 | 0.51562
3 | 1 | 0.0199 | 0.50546
3 | 2 | 0.0223 | 0.56642
3 | 3 | 0.02 | 0.508
3 | 4 | 0.017 | 0.4318
3 | 5 | 0.02 | 0.508
3 | 6 | 0.022 | 0.5588
3 | 7 | 0.0203 | 0.51562
3 | 8 | 0.0213 | 0.54102
3 | 9 | 0.0218 | 0.55372
3 | 10 | 0.0188 | 0.47752
3 | 11 | 0.0189 | 0.48006
3 | 12 | 0.0208 | 0.52832
3 | 13 | 0.0211 | 0.53594
3 | 14 | 0.0237 | 0.60198
2 | 1 | 0.0236 | 0.59944
2 | 2 | 0.0187 | 0.47498
2 | 3 | 0.0198 | 0.50292
2 | 4 | 0.021 | 0.5334
2 | 5 | 0.0197 | 0.50038
2 | 6 | 0.0206 | 0.52324
2 | 7 | 0.0194 | 0.49276
2 | 8 | 0.0242 | 0.61468
2 | 9 | 0.0191 | 0.48514
2 | 10 | 0.0196 | 0.49784
2 | 11 | 0.0191 | 0.48514
2 | 12 | 0.0205 | 0.5207
2 | 13 | 0.0194 | 0.49276
2 | 14 | 0.0195 | 0.4953
1 | 1 | 0.0167 | 0.42418
1 | 2 | 0.0205 | 0.5207
1 | 3 | 0.0242 | 0.61468
1 | 4 | 0.0235 | 0.5969
1 | 5 | 0.0223 | 0.56642
1 | 6 | 0.022 | 0.5588
1 | 7 | 0.02 | 0.508
1 | 8 | 0.0201 | 0.51054
1 | 9 | 0.0196 | 0.49784
1 | 10 | 0.02 | 0.508
1 | 11 | 0.0198 | 0.50292
1 | 12 | 0.0203 | 0.51562
1 | 13 | 0.0207 | 0.52578
1 | 14 | 0.02 | 0.508
| average | 0.02051327 | 0.5210369