## B
Temp: | 241 | Speed: | 28 | Layer Ht. | 0.42 | Round | 3
Layer | Interface | Bonding Length (in) | Bonding Length (mm)
10 | 1 | 0.0152 | 0.38608
10 | 2 | 0.0153 | 0.38862
10 | 3 | 0.0145 | 0.3683
10 | 4 | 0.0143 | 0.36322
10 | 5 | 0.0126 | 0.32004
10 | 6 | 0.0134 | 0.34036
10 | 7 | 0.0141 | 0.35814
10 | 8 | 0.0136 | 0.34544
10 | 9 | 0.012 | 0.3048
10 | 10 | 0.0118 | 0.29972
10 | 11 | 0.0114 | 0.28956
10 | 12 | 0.0121 | 0.30734
10 | 13 | 0.0111 | 0.28194
10 | 14 | 0.0123 | 0.31242
9 | 1 | 0.0163 | 0.41402
9 | 2 | 0.0154 | 0.39116
9 | 3 | 0.0138 | 0.35052
9 | 4 | 0.0147 | 0.37338
9 | 5 | 0.0138 | 0.35052
9 | 6 | 0.0147 | 0.37338
9 | 7 | 0.0141 | 0.35814
9 | 8 | 0.0134 | 0.34036
9 | 9 | 0.0121 | 0.30734
9 | 10 | 0.0126 | 0.32004
9 | 11 | 0.0126 | 0.32004
9 | 12 | 0.0115 | 0.2921
9 | 13 | 0.0111 | 0.28194
9 | 14 | 0.0131 | 0.33274
8 | 1 | 0.0152 | 0.38608
8 | 2 | 0.0152 | 0.38608
8 | 3 | 0.0131 | 0.33274
8 | 4 | 0.0127 | 0.32258
8 | 5 | 0.0141 | 0.35814
8 | 6 | 0.0135 | 0.3429
8 | 7 | 0.0133 | 0.33782
8 | 8 | 0.0122 | 0.30988
8 | 9 | 0.012 | 0.3048
8 | 10 | 0.0123 | 0.31242
8 | 11 | 0.0124 | 0.31496
8 | 12 | 0.0138 | 0.35052
8 | 13 | 0.0098 | 0.24892
8 | 14 | 0.013 | 0.3302
7 | 1 | 0.0165 | 0.4191
7 | 2 | 0.0136 | 0.34544
7 | 3 | 0.0143 | 0.36322
7 | 4 | 0.0144 | 0.36576
7 | 5 | 0.014 | 0.3556
7 | 6 | 0.0139 | 0.35306
7 | 7 | 0.0136 | 0.34544
7 | 8 | 0.0136 | 0.34544
7 | 9 | 0.0133 | 0.33782
7 | 10 | 0.0121 | 0.30734
7 | 11 | 0.0119 | 0.30226
7 | 12 | 0.0115 | 0.2921
7 | 13 | 0.0091 | 0.23114
7 | 14 | 0.012 | 0.3048
6 | 1 | 0.0137 | 0.34798
6 | 2 | 0.0131 | 0.33274
6 | 3 | 0.014 | 0.3556
6 | 4 | 0.0133 | 0.33782
6 | 5 | 0.0148 | 0.37592
6 | 6 | 0.0136 | 0.34544
6 | 7 | 0.0136 | 0.34544
6 | 8 | 0.0131 | 0.33274
6 | 9 | 0.0136 | 0.34544
6 | 10 | 0.0113 | 0.28702
6 | 11 | 0.0116 | 0.29464
6 | 12 | 0.0115 | 0.2921
6 | 13 | 0.0088 | 0.22352
6 | 14 | 0.011 | 0.2794
5 | 1 | 0.0156 | 0.39624
5 | 2 | 0.0152 | 0.38608
5 | 3 | 0.0131 | 0.33274
5 | 4 | 0.014 | 0.3556
5 | 5 | 0.0137 | 0.34798
5 | 6 | 0.0162 | 0.41148
5 | 7 | 0.0139 | 0.35306
5 | 8 | 0.0128 | 0.32512
5 | 9 | 0.0128 | 0.32512
5 | 10 | 0.0117 | 0.29718
5 | 11 | 0.0116 | 0.29464
5 | 12 | 0.0108 | 0.27432
5 | 13 | 0.0092 | 0.23368
5 | 14 | 0.0106 | 0.26924
4 | 1 | 0.0148 | 0.37592
4 | 2 | 0.0136 | 0.34544
4 | 3 | 0.0123 | 0.31242
4 | 4 | 0.0131 | 0.33274
4 | 5 | 0.0122 | 0.30988
4 | 6 | 0.0132 | 0.33528
4 | 7 | 0.0137 | 0.34798
4 | 8 | 0.0127 | 0.32258
4 | 9 | 0.0134 | 0.34036
4 | 10 | 0.0121 | 0.30734
4 | 11 | 0.0117 | 0.29718
4 | 12 | 0.0103 | 0.26162
4 | 13 | 0.0093 | 0.23622
4 | 14 | 0.0101 | 0.25654
3 | 1 | 0.0128 | 0.32512
3 | 2 | 0.0134 | 0.34036
3 | 3 | 0.0125 | 0.3175
3 | 4 | 0.0139 | 0.35306
3 | 5 | 0.0123 | 0.31242
3 | 6 | 0.0124 | 0.31496
3 | 7 | 0.0143 | 0.36322
3 | 8 | 0.0134 | 0.34036
3 | 9 | 0.0122 | 0.30988
3 | 10 | 0.0119 | 0.30226
3 | 11 | 0.011 | 0.2794
3 | 12 | 0.0093 | 0.23622
3 | 13 | 0.0091 | 0.23114
3 | 14 | 0.0096 | 0.24384
2 | 1 | 0.016 | 0.4064
2 | 2 | 0.0168 | 0.42672
2 | 3 | 0.018 | 0.4572
2 | 4 | 0.0156 | 0.39624
2 | 5 | 0.0153 | 0.38862
2 | 6 | 0.014 | 0.3556
2 | 7 | 0.0155 | 0.3937
2 | 8 | 0.0141 | 0.35814
2 | 9 | 0.0139 | 0.35306
2 | 10 | 0.0136 | 0.34544
2 | 11 | 0.0127 | 0.32258
2 | 12 | 0.0118 | 0.29972
2 | 13 | 0.0115 | 0.2921
2 | 14 | 0.011 | 0.2794
1 | 1 | 0.012 | 0.3048
1 | 2 | 0.0138 | 0.35052
1 | 3 | 0.0138 | 0.35052
1 | 4 | 0.0146 | 0.37084
1 | 5 | 0.0145 | 0.3683
1 | 6 | 0.0143 | 0.36322
1 | 7 | 0.0147 | 0.37338
1 | 8 | 0.0148 | 0.37592
1 | 9 | 0.0149 | 0.37846
1 | 10 | 0.0144 | 0.36576
1 | 11 | 0.0141 | 0.35814
1 | 12 | 0.014 | 0.3556
1 | 13 | 0.0125 | 0.3175
1 | 14 | 0.0141 | 0.35814
| average | 0.01310286 | 0.3328126