## B
Temp: | 269 | Speed: | 36 | Layer Ht. | 0.6 | Round | 3
Layer | Interface | Bonding Length (in) | Bonding Length (mm)
7 | 1 | 0.0184 | 0.46736
7 | 2 | 0.0215 | 0.5461
7 | 3 | 0.0224 | 0.56896
7 | 4 | 0.0213 | 0.54102
7 | 5 | 0.0203 | 0.51562
7 | 6 | 0.0184 | 0.46736
7 | 7 | 0.0173 | 0.43942
7 | 8 | 0.0166 | 0.42164
7 | 9 | 0.0164 | 0.41656
7 | 10 | 0.0167 | 0.42418
7 | 11 | 0.0165 | 0.4191
7 | 12 | 0.0163 | 0.41402
7 | 13 | 0.015 | 0.381
7 | 14 | 0.0176 | 0.44704
6 | 1 | 0.0203 | 0.51562
6 | 2 | 0.02 | 0.508
6 | 3 | 0.0207 | 0.52578
6 | 4 | 0.0216 | 0.54864
6 | 5 | 0.0211 | 0.53594
6 | 6 | 0.022 | 0.5588
6 | 7 | 0.0172 | 0.43688
6 | 8 | 0.0186 | 0.47244
6 | 9 | 0.0177 | 0.44958
6 | 10 | 0.0163 | 0.41402
6 | 11 | 0.0158 | 0.40132
6 | 12 | 0.0175 | 0.4445
6 | 13 | 0.0185 | 0.4699
6 | 14 | 0.0176 | 0.44704
5 | 1 | 0.0199 | 0.50546
5 | 2 | 0.0206 | 0.52324
5 | 3 | 0.0209 | 0.53086
5 | 4 | 0.0195 | 0.4953
5 | 5 | 0.02 | 0.508
5 | 6 | 0.0195 | 0.4953
5 | 7 | 0.018 | 0.4572
5 | 8 | 0.0191 | 0.48514
5 | 9 | 0.0175 | 0.4445
5 | 10 | 0.0198 | 0.50292
5 | 11 | 0.0199 | 0.50546
5 | 12 | 0.0191 | 0.48514
5 | 13 | 0.0197 | 0.50038
5 | 14 | 0.0204 | 0.51816
4 | 1 | 0.0219 | 0.55626
4 | 2 | 0.0189 | 0.48006
4 | 3 | 0.0184 | 0.46736
4 | 4 | 0.018 | 0.4572
4 | 5 | 0.0208 | 0.52832
4 | 6 | 0.0222 | 0.56388
4 | 7 | 0.0187 | 0.47498
4 | 8 | 0.0197 | 0.50038
4 | 9 | 0.0204 | 0.51816
4 | 10 | 0.0173 | 0.43942
4 | 11 | 0.0173 | 0.43942
4 | 12 | 0.02 | 0.508
4 | 13 | 0.0183 | 0.46482
4 | 14 | 0.019 | 0.4826
3 | 1 | 0.0221 | 0.56134
3 | 2 | 0.0183 | 0.46482
3 | 3 | 0.0192 | 0.48768
3 | 4 | 0.0183 | 0.46482
3 | 5 | 0.0184 | 0.46736
3 | 6 | 0.0201 | 0.51054
3 | 7 | 0.0182 | 0.46228
3 | 8 | 0.017 | 0.4318
3 | 9 | 0.0179 | 0.45466
3 | 10 | 0.0179 | 0.45466
3 | 11 | 0.0193 | 0.49022
3 | 12 | 0.0194 | 0.49276
3 | 13 | 0.0209 | 0.53086
3 | 14 | 0.0217 | 0.55118
2 | 1 | 0.021 | 0.5334
2 | 2 | 0.0221 | 0.56134
2 | 3 | 0.0179 | 0.45466
2 | 4 | 0.0185 | 0.4699
2 | 5 | 0.0175 | 0.4445
2 | 6 | 0.0193 | 0.49022
2 | 7 | 0.0183 | 0.46482
2 | 8 | 0.0193 | 0.49022
2 | 9 | 0.0172 | 0.43688
2 | 10 | 0.0235 | 0.5969
2 | 11 | 0.0232 | 0.58928
2 | 12 | 0.0205 | 0.5207
2 | 13 | 0.0216 | 0.54864
2 | 14 | 0.0226 | 0.57404
1 | 1 | 0.0157 | 0.39878
1 | 2 | 0.0169 | 0.42926
1 | 3 | 0.0171 | 0.43434
1 | 4 | 0.0185 | 0.4699
1 | 5 | 0.0179 | 0.45466
1 | 6 | 0.018 | 0.4572
1 | 7 | 0.0216 | 0.54864
1 | 8 | 0.0214 | 0.54356
1 | 9 | 0.0224 | 0.56896
1 | 10 | 0.0207 | 0.52578
1 | 11 | 0.0179 | 0.45466
1 | 12 | 0.0179 | 0.45466
1 | 13 | 0.0165 | 0.4191
1 | 14 | 0.0188 | 0.47752
| mean | 0.01915204 | 0.4864618