## B
Temp: | 227 | Speed: | 41 | Layer Ht. | 0.6 | Round | 3
Layer | Interface | Bonding Length (in) | Bonding Length (mm)
7 | 1 | 0.0124 | 0.31496
7 | 2 | 0.0151 | 0.38354
7 | 3 | 0.0167 | 0.42418
7 | 4 | 0.0174 | 0.44196
7 | 5 | 0.0157 | 0.39878
7 | 6 | 0.0136 | 0.34544
7 | 7 | 0.0074 | 0.18796
7 | 8 | 0.0061 | 0.15494
7 | 9 | 0.0053 | 0.13462
7 | 10 | 0.007 | 0.1778
7 | 11 | 0.0075 | 0.1905
7 | 12 | 0.0062 | 0.15748
7 | 13 | 0.0078 | 0.19812
7 | 14 | 0.0089 | 0.22606
6 | 1 | 0.0133 | 0.33782
6 | 2 | 0.0161 | 0.40894
6 | 3 | 0.0159 | 0.40386
6 | 4 | 0.0164 | 0.41656
6 | 5 | 0.0159 | 0.40386
6 | 6 | 0.0141 | 0.35814
6 | 7 | 0.0075 | 0.1905
6 | 8 | 0.0031 | 0.07874
6 | 9 | 0.0004 | 0.01016
6 | 10 | 0.0089 | 0.22606
6 | 11 | 0.0079 | 0.20066
6 | 12 | 0.0061 | 0.15494
6 | 13 | 0.0091 | 0.23114
6 | 14 | 0.009 | 0.2286
5 | 1 | 0.0148 | 0.37592
5 | 2 | 0.0176 | 0.44704
5 | 3 | 0.0174 | 0.44196
5 | 4 | 0.0164 | 0.41656
5 | 5 | 0.0157 | 0.39878
5 | 6 | 0.0138 | 0.35052
5 | 7 | 0.0051 | 0.12954
5 | 8 | 0.0003 | 0.00762
5 | 9 | 0.0094 | 0.23876
5 | 10 | 0.0105 | 0.2667
5 | 11 | 0.0065 | 0.1651
5 | 12 | 0.0066 | 0.16764
5 | 13 | 0.0075 | 0.1905
5 | 14 | 0.0076 | 0.19304
4 | 1 | 0.0151 | 0.38354
4 | 2 | 0.0178 | 0.45212
4 | 3 | 0.0181 | 0.45974
4 | 4 | 0.0176 | 0.44704
4 | 5 | 0.0188 | 0.47752
4 | 6 | 0.0155 | 0.3937
4 | 7 | 0.0064 | 0.16256
4 | 8 | 0.0003 | 0.00762
4 | 9 | 0.0103 | 0.26162
4 | 10 | 0.0099 | 0.25146
4 | 11 | 0.0082 | 0.20828
4 | 12 | 0.0087 | 0.22098
4 | 13 | 0.0092 | 0.23368
4 | 14 | 0.0094 | 0.23876
3 | 1 | 0.015 | 0.381
3 | 2 | 0.0175 | 0.4445
3 | 3 | 0.0177 | 0.44958
3 | 4 | 0.0181 | 0.45974
3 | 5 | 0.0189 | 0.48006
3 | 6 | 0.0158 | 0.40132
3 | 7 | 0.0084 | 0.21336
3 | 8 | 0.0009 | 0.02286
3 | 9 | 0.0129 | 0.32766
3 | 10 | 0.0095 | 0.2413
3 | 11 | 0.0104 | 0.26416
3 | 12 | 0.0091 | 0.23114
3 | 13 | 0.0099 | 0.25146
3 | 14 | 0.01 | 0.254
2 | 1 | 0.0171 | 0.43434
2 | 2 | 0.019 | 0.4826
2 | 3 | 0.0176 | 0.44704
2 | 4 | 0.0172 | 0.43688
2 | 5 | 0.0175 | 0.4445
2 | 6 | 0.0164 | 0.41656
2 | 7 | 0.0131 | 0.33274
2 | 8 | 0.0135 | 0.3429
2 | 9 | 0.0165 | 0.4191
2 | 10 | 0.0142 | 0.36068
2 | 11 | 0.0144 | 0.36576
2 | 12 | 0.0146 | 0.37084
2 | 13 | 0.0129 | 0.32766
2 | 14 | 0.0151 | 0.38354
1 | 1 | 0.0148 | 0.37592
1 | 2 | 0.0182 | 0.46228
1 | 3 | 0.0194 | 0.49276
1 | 4 | 0.0219 | 0.55626
1 | 5 | 0.0233 | 0.59182
1 | 6 | 0.0222 | 0.56388
1 | 7 | 0.0215 | 0.5461
1 | 8 | 0.0209 | 0.53086
1 | 9 | 0.0201 | 0.51054
1 | 10 | 0.0191 | 0.48514
1 | 11 | 0.0192 | 0.48768
1 | 12 | 0.0175 | 0.4445
1 | 13 | 0.0179 | 0.45466
1 | 14 | 0.0181 | 0.45974
| mean | 0.01298571 | 0.3298371