## B
Temp: | 278 | Speed: | 31 | Layer Ht. | 0.7 | Round | 3
Layer | Interface | Bonding Length (in) | Bonding Length (mm)
6 | 1 | 0.0179 | 0.45466
6 | 2 | 0.0218 | 0.55372
6 | 3 | 0.0222 | 0.56388
6 | 4 | 0.0225 | 0.5715
6 | 5 | 0.019 | 0.4826
6 | 6 | 0.0167 | 0.42418
6 | 7 | 0.0162 | 0.41148
6 | 8 | 0.0177 | 0.44958
6 | 9 | 0.0181 | 0.45974
6 | 10 | 0.0203 | 0.51562
6 | 11 | 0.0166 | 0.42164
6 | 12 | 0.0188 | 0.47752
6 | 13 | 0.0199 | 0.50546
6 | 14 | 0.0198 | 0.50292
5 | 1 | 0.0215 | 0.5461
5 | 2 | 0.023 | 0.5842
5 | 3 | 0.025 | 0.635
5 | 4 | 0.0253 | 0.64262
5 | 5 | 0.0187 | 0.47498
5 | 6 | 0.0177 | 0.44958
5 | 7 | 0.0156 | 0.39624
5 | 8 | 0.0171 | 0.43434
5 | 9 | 0.0186 | 0.47244
5 | 10 | 0.022 | 0.5588
5 | 11 | 0.0198 | 0.50292
5 | 12 | 0.0193 | 0.49022
5 | 13 | 0.0201 | 0.51054
5 | 14 | 0.0237 | 0.60198
4 | 1 | 0.0235 | 0.5969
4 | 2 | 0.0188 | 0.47752
4 | 3 | 0.0229 | 0.58166
4 | 4 | 0.0231 | 0.58674
4 | 5 | 0.0187 | 0.47498
4 | 6 | 0.0158 | 0.40132
4 | 7 | 0.015 | 0.381
4 | 8 | 0.0167 | 0.42418
4 | 9 | 0.0198 | 0.50292
4 | 10 | 0.0222 | 0.56388
4 | 11 | 0.0208 | 0.52832
4 | 12 | 0.0225 | 0.5715
4 | 13 | 0.0208 | 0.52832
4 | 14 | 0.0234 | 0.59436
3 | 1 | 0.0234 | 0.59436
3 | 2 | 0.0246 | 0.62484
3 | 3 | 0.0155 | 0.3937
3 | 4 | 0.0237 | 0.60198
3 | 5 | 0.0217 | 0.55118
3 | 6 | 0.0201 | 0.51054
3 | 7 | 0.0189 | 0.48006
3 | 8 | 0.02 | 0.508
3 | 9 | 0.0173 | 0.43942
3 | 10 | 0.0229 | 0.58166
3 | 11 | 0.0217 | 0.55118
3 | 12 | 0.0238 | 0.60452
3 | 13 | 0.0235 | 0.5969
3 | 14 | 0.0232 | 0.58928
2 | 1 | 0.0198 | 0.50292
2 | 2 | 0.0251 | 0.63754
2 | 3 | 0.0254 | 0.64516
2 | 4 | 0.0216 | 0.54864
2 | 5 | 0.0187 | 0.47498
2 | 6 | 0.0189 | 0.48006
2 | 7 | 0.0213 | 0.54102
2 | 8 | 0.0248 | 0.62992
2 | 9 | 0.0185 | 0.4699
2 | 10 | 0.0212 | 0.53848
2 | 11 | 0.0259 | 0.65786
2 | 12 | 0.0225 | 0.5715
2 | 13 | 0.0255 | 0.6477
2 | 14 | 0.0241 | 0.61214
1 | 1 | 0.0207 | 0.52578
1 | 2 | 0.0249 | 0.63246
1 | 3 | 0.029 | 0.7366
1 | 4 | 0.0268 | 0.68072
1 | 5 | 0.0273 | 0.69342
1 | 6 | 0.0214 | 0.54356
1 | 7 | 0.0226 | 0.57404
1 | 8 | 0.0267 | 0.67818
1 | 9 | 0.0278 | 0.70612
1 | 10 | 0.0266 | 0.67564
1 | 11 | 0.0202 | 0.51308
1 | 12 | 0.0228 | 0.57912
1 | 13 | 0.0196 | 0.49784
1 | 14 | 0.0249 | 0.63246
| mean | 0.02135476 | 0.542411