## B
Temp: | 262 | Speed: | 26 | Layer Ht. | 0.6 | Round | 3
Layer | Interface | Bonding Length (in) | Bonding Length (mm)
7 | 1 | 0.0184 | 0.46736
7 | 2 | 0.0185 | 0.4699
7 | 3 | 0.0204 | 0.51816
7 | 4 | 0.0189 | 0.48006
7 | 5 | 0.0202 | 0.51308
7 | 6 | 0.0183 | 0.46482
7 | 7 | 0.0204 | 0.51816
7 | 8 | 0.0202 | 0.51308
7 | 9 | 0.0204 | 0.51816
7 | 10 | 0.0204 | 0.51816
7 | 11 | 0.0191 | 0.48514
7 | 12 | 0.0199 | 0.50546
7 | 13 | 0.0213 | 0.54102
7 | 14 | 0.0213 | 0.54102
6 | 1 | 0.0221 | 0.56134
6 | 2 | 0.0194 | 0.49276
6 | 3 | 0.0231 | 0.58674
6 | 4 | 0.0211 | 0.53594
6 | 5 | 0.0202 | 0.51308
6 | 6 | 0.0209 | 0.53086
6 | 7 | 0.0206 | 0.52324
6 | 8 | 0.0215 | 0.5461
6 | 9 | 0.0184 | 0.46736
6 | 10 | 0.0205 | 0.5207
6 | 11 | 0.0195 | 0.4953
6 | 12 | 0.0205 | 0.5207
6 | 13 | 0.0189 | 0.48006
6 | 14 | 0.024 | 0.6096
5 | 1 | 0.0222 | 0.56388
5 | 2 | 0.02 | 0.508
5 | 3 | 0.0215 | 0.5461
5 | 4 | 0.0212 | 0.53848
5 | 5 | 0.0205 | 0.5207
5 | 6 | 0.0204 | 0.51816
5 | 7 | 0.0205 | 0.5207
5 | 8 | 0.0196 | 0.49784
5 | 9 | 0.0211 | 0.53594
5 | 10 | 0.0223 | 0.56642
5 | 11 | 0.0236 | 0.59944
5 | 12 | 0.0169 | 0.42926
5 | 13 | 0.0206 | 0.52324
5 | 14 | 0.0218 | 0.55372
4 | 1 | 0.0219 | 0.55626
4 | 2 | 0.0193 | 0.49022
4 | 3 | 0.0192 | 0.48768
4 | 4 | 0.0197 | 0.50038
4 | 5 | 0.0218 | 0.55372
4 | 6 | 0.0187 | 0.47498
4 | 7 | 0.0218 | 0.55372
4 | 8 | 0.0201 | 0.51054
4 | 9 | 0.0219 | 0.55626
4 | 10 | 0.0212 | 0.53848
4 | 11 | 0.0177 | 0.44958
4 | 12 | 0.0216 | 0.54864
4 | 13 | 0.021 | 0.5334
4 | 14 | 0.0221 | 0.56134
3 | 1 | 0.019 | 0.4826
3 | 2 | 0.0216 | 0.54864
3 | 3 | 0.0214 | 0.54356
3 | 4 | 0.0196 | 0.49784
3 | 5 | 0.0202 | 0.51308
3 | 6 | 0.0217 | 0.55118
3 | 7 | 0.0226 | 0.57404
3 | 8 | 0.023 | 0.5842
3 | 9 | 0.0213 | 0.54102
3 | 10 | 0.0197 | 0.50038
3 | 11 | 0.0218 | 0.55372
3 | 12 | 0.0189 | 0.48006
3 | 13 | 0.0231 | 0.58674
3 | 14 | 0.023 | 0.5842
2 | 1 | 0.018 | 0.4572
2 | 2 | 0.0196 | 0.49784
2 | 3 | 0.0196 | 0.49784
2 | 4 | 0.0208 | 0.52832
2 | 5 | 0.0228 | 0.57912
2 | 6 | 0.0209 | 0.53086
2 | 7 | 0.0231 | 0.58674
2 | 8 | 0.0202 | 0.51308
2 | 9 | 0.0205 | 0.5207
2 | 10 | 0.0198 | 0.50292
2 | 11 | 0.0204 | 0.51816
2 | 12 | 0.0227 | 0.57658
2 | 13 | 0.0221 | 0.56134
2 | 14 | 0.0193 | 0.49022
1 | 1 | 0.0186 | 0.47244
1 | 2 | 0.0168 | 0.42672
1 | 3 | 0.0206 | 0.52324
1 | 4 | 0.0225 | 0.5715
1 | 5 | 0.0211 | 0.53594
1 | 6 | 0.0212 | 0.53848
1 | 7 | 0.0199 | 0.50546
1 | 8 | 0.0234 | 0.59436
1 | 9 | 0.0235 | 0.5969
1 | 10 | 0.0219 | 0.55626
1 | 11 | 0.0231 | 0.58674
1 | 12 | 0.0225 | 0.5715
1 | 13 | 0.0211 | 0.53594
1 | 14 | 0.0174 | 0.44196
| average | 0.02070306 | 0.5258578