## B
Temp: | 258 | Speed: | 38 | Layer Ht. | 0.6 | Round | 3
Layer | Interface | Bonding Length (in) | Bonding Length (mm)
7 | 1 | 0.0227 | 0.57658
7 | 2 | 0.0206 | 0.52324
7 | 3 | 0.0228 | 0.57912
7 | 4 | 0.0201 | 0.51054
7 | 5 | 0.0214 | 0.54356
7 | 6 | 0.0209 | 0.53086
7 | 7 | 0.0204 | 0.51816
7 | 8 | 0.0199 | 0.50546
7 | 9 | 0.0209 | 0.53086
7 | 10 | 0.0214 | 0.54356
7 | 11 | 0.0208 | 0.52832
7 | 12 | 0.0253 | 0.64262
7 | 13 | 0.0204 | 0.51816
7 | 14 | 0.0203 | 0.51562
6 | 1 | 0.0217 | 0.55118
6 | 2 | 0.0222 | 0.56388
6 | 3 | 0.022 | 0.5588
6 | 4 | 0.0216 | 0.54864
6 | 5 | 0.0201 | 0.51054
6 | 6 | 0.0211 | 0.53594
6 | 7 | 0.0214 | 0.54356
6 | 8 | 0.021 | 0.5334
6 | 9 | 0.0205 | 0.5207
6 | 10 | 0.0206 | 0.52324
6 | 11 | 0.0227 | 0.57658
6 | 12 | 0.02 | 0.508
6 | 13 | 0.0199 | 0.50546
6 | 14 | 0.021 | 0.5334
5 | 1 | 0.0223 | 0.56642
5 | 2 | 0.0233 | 0.59182
5 | 3 | 0.0229 | 0.58166
5 | 4 | 0.022 | 0.5588
5 | 5 | 0.0218 | 0.55372
5 | 6 | 0.023 | 0.5842
5 | 7 | 0.0199 | 0.50546
5 | 8 | 0.0222 | 0.56388
5 | 9 | 0.0209 | 0.53086
5 | 10 | 0.0221 | 0.56134
5 | 11 | 0.0203 | 0.51562
5 | 12 | 0.0199 | 0.50546
5 | 13 | 0.0189 | 0.48006
5 | 14 | 0.0204 | 0.51816
4 | 1 | 0.0214 | 0.54356
4 | 2 | 0.0241 | 0.61214
4 | 3 | 0.0218 | 0.55372
4 | 4 | 0.0208 | 0.52832
4 | 5 | 0.0221 | 0.56134
4 | 6 | 0.0179 | 0.45466
4 | 7 | 0.0171 | 0.43434
4 | 8 | 0.0191 | 0.48514
4 | 9 | 0.0176 | 0.44704
4 | 10 | 0.02 | 0.508
4 | 11 | 0.0228 | 0.57912
4 | 12 | 0.0199 | 0.50546
4 | 13 | 0.0202 | 0.51308
4 | 14 | 0.0205 | 0.5207
3 | 1 | 0.0235 | 0.5969
3 | 2 | 0.0209 | 0.53086
3 | 3 | 0.0171 | 0.43434
3 | 4 | 0.0225 | 0.5715
3 | 5 | 0.0201 | 0.51054
3 | 6 | 0.0199 | 0.50546
3 | 7 | 0.022 | 0.5588
3 | 8 | 0.0175 | 0.4445
3 | 9 | 0.0193 | 0.49022
3 | 10 | 0.0209 | 0.53086
3 | 11 | 0.0208 | 0.52832
3 | 12 | 0.0191 | 0.48514
3 | 13 | 0.0212 | 0.53848
3 | 14 | 0.0207 | 0.52578
2 | 1 | 0.0196 | 0.49784
2 | 2 | 0.0197 | 0.50038
2 | 3 | 0.0192 | 0.48768
2 | 4 | 0.0175 | 0.4445
2 | 5 | 0.0187 | 0.47498
2 | 6 | 0.0167 | 0.42418
2 | 7 | 0.0205 | 0.5207
2 | 8 | 0.0168 | 0.42672
2 | 9 | 0.0192 | 0.48768
2 | 10 | 0.0182 | 0.46228
2 | 11 | 0.0211 | 0.53594
2 | 12 | 0.0193 | 0.49022
2 | 13 | 0.0197 | 0.50038
2 | 14 | 0.0208 | 0.52832
1 | 1 | 0.0183 | 0.46482
1 | 2 | 0.0182 | 0.46228
1 | 3 | 0.0239 | 0.60706
1 | 4 | 0.0218 | 0.55372
1 | 5 | 0.0193 | 0.49022
1 | 6 | 0.022 | 0.5588
1 | 7 | 0.021 | 0.5334
1 | 8 | 0.0205 | 0.5207
1 | 9 | 0.0197 | 0.50038
1 | 10 | 0.019 | 0.4826
1 | 11 | 0.0215 | 0.5461
1 | 12 | 0.023 | 0.5842
1 | 13 | 0.0228 | 0.57912
1 | 14 | 0.0155 | 0.3937
| mean | 0.02059082 | 0.5230067