## B
Temp: | 231 | Speed: | 43 | Layer Ht. | 0.42 | Round | 3
Layer | Interface | Bonding Length (in) | Bonding Length (mm)
10 | 1 | 0.0149 | 0.37846
10 | 2 | 0.0147 | 0.37338
10 | 3 | 0.0146 | 0.37084
10 | 4 | 0.0148 | 0.37592
10 | 5 | 0.0135 | 0.3429
10 | 6 | 0.014 | 0.3556
10 | 7 | 0.0137 | 0.34798
10 | 8 | 0.0152 | 0.38608
10 | 9 | 0.0141 | 0.35814
10 | 10 | 0.0138 | 0.35052
10 | 11 | 0.0137 | 0.34798
10 | 12 | 0.013 | 0.3302
10 | 13 | 0.0125 | 0.3175
10 | 14 | 0.0122 | 0.30988
9 | 1 | 0.0149 | 0.37846
9 | 2 | 0.015 | 0.381
9 | 3 | 0.0152 | 0.38608
9 | 4 | 0.0145 | 0.3683
9 | 5 | 0.0157 | 0.39878
9 | 6 | 0.0151 | 0.38354
9 | 7 | 0.0144 | 0.36576
9 | 8 | 0.0144 | 0.36576
9 | 9 | 0.0138 | 0.35052
9 | 10 | 0.0155 | 0.3937
9 | 11 | 0.0138 | 0.35052
9 | 12 | 0.013 | 0.3302
9 | 13 | 0.0132 | 0.33528
9 | 14 | 0.0132 | 0.33528
8 | 1 | 0.0144 | 0.36576
8 | 2 | 0.0145 | 0.3683
8 | 3 | 0.0137 | 0.34798
8 | 4 | 0.0145 | 0.3683
8 | 5 | 0.0146 | 0.37084
8 | 6 | 0.0153 | 0.38862
8 | 7 | 0.015 | 0.381
8 | 8 | 0.0151 | 0.38354
8 | 9 | 0.0148 | 0.37592
8 | 10 | 0.016 | 0.4064
8 | 11 | 0.0143 | 0.36322
8 | 12 | 0.0145 | 0.3683
8 | 13 | 0.0134 | 0.34036
8 | 14 | 0.0135 | 0.3429
7 | 1 | 0.0141 | 0.35814
7 | 2 | 0.0157 | 0.39878
7 | 3 | 0.0151 | 0.38354
7 | 4 | 0.0152 | 0.38608
7 | 5 | 0.0149 | 0.37846
7 | 6 | 0.014 | 0.3556
7 | 7 | 0.0143 | 0.36322
7 | 8 | 0.0125 | 0.3175
7 | 9 | 0.0145 | 0.3683
7 | 10 | 0.0128 | 0.32512
7 | 11 | 0.014 | 0.3556
7 | 12 | 0.0144 | 0.36576
7 | 13 | 0.0141 | 0.35814
7 | 14 | 0.0135 | 0.3429
6 | 1 | 0.014 | 0.3556
6 | 2 | 0.0151 | 0.38354
6 | 3 | 0.0155 | 0.3937
6 | 4 | 0.0149 | 0.37846
6 | 5 | 0.0143 | 0.36322
6 | 6 | 0.0136 | 0.34544
6 | 7 | 0.0143 | 0.36322
6 | 8 | 0.0143 | 0.36322
6 | 9 | 0.0157 | 0.39878
6 | 10 | 0.0138 | 0.35052
6 | 11 | 0.0141 | 0.35814
6 | 12 | 0.0133 | 0.33782
6 | 13 | 0.0132 | 0.33528
6 | 14 | 0.0129 | 0.32766
5 | 1 | 0.0165 | 0.4191
5 | 2 | 0.0146 | 0.37084
5 | 3 | 0.0147 | 0.37338
5 | 4 | 0.0153 | 0.38862
5 | 5 | 0.014 | 0.3556
5 | 6 | 0.0156 | 0.39624
5 | 7 | 0.0153 | 0.38862
5 | 8 | 0.014 | 0.3556
5 | 9 | 0.0146 | 0.37084
5 | 10 | 0.0136 | 0.34544
5 | 11 | 0.0135 | 0.3429
5 | 12 | 0.0143 | 0.36322
5 | 13 | 0.0125 | 0.3175
5 | 14 | 0.0122 | 0.30988
4 | 1 | 0.0148 | 0.37592
4 | 2 | 0.0142 | 0.36068
4 | 3 | 0.0152 | 0.38608
4 | 4 | 0.0147 | 0.37338
4 | 5 | 0.014 | 0.3556
4 | 6 | 0.0148 | 0.37592
4 | 7 | 0.0136 | 0.34544
4 | 8 | 0.0147 | 0.37338
4 | 9 | 0.0132 | 0.33528
4 | 10 | 0.0157 | 0.39878
4 | 11 | 0.0134 | 0.34036
4 | 12 | 0.0113 | 0.28702
4 | 13 | 0.0124 | 0.31496
4 | 14 | 0.0126 | 0.32004
3 | 1 | 0.0133 | 0.33782
3 | 2 | 0.0147 | 0.37338
3 | 3 | 0.0149 | 0.37846
3 | 4 | 0.0153 | 0.38862
3 | 5 | 0.015 | 0.381
3 | 6 | 0.0135 | 0.3429
3 | 7 | 0.0149 | 0.37846
3 | 8 | 0.0137 | 0.34798
3 | 9 | 0.0117 | 0.29718
3 | 10 | 0.0132 | 0.33528
3 | 11 | 0.0128 | 0.32512
3 | 12 | 0.0148 | 0.37592
3 | 13 | 0.0113 | 0.28702
3 | 14 | 0.0131 | 0.33274
2 | 1 | 0.0126 | 0.32004
2 | 2 | 0.0163 | 0.41402
2 | 3 | 0.0167 | 0.42418
2 | 4 | 0.0156 | 0.39624
2 | 5 | 0.0123 | 0.31242
2 | 6 | 0.0146 | 0.37084
2 | 7 | 0.0161 | 0.40894
2 | 8 | 0.014 | 0.3556
2 | 9 | 0.0123 | 0.31242
2 | 10 | 0.0137 | 0.34798
2 | 11 | 0.0159 | 0.40386
2 | 12 | 0.0137 | 0.34798
2 | 13 | 0.0143 | 0.36322
2 | 14 | 0.0149 | 0.37846
1 | 1 | 0.0149 | 0.37846
1 | 2 | 0.0137 | 0.34798
1 | 3 | 0.0169 | 0.42926
1 | 4 | 0.015 | 0.381
1 | 5 | 0.0141 | 0.35814
1 | 6 | 0.0158 | 0.40132
1 | 7 | 0.0153 | 0.38862
1 | 8 | 0.0153 | 0.38862
1 | 9 | 0.0147 | 0.37338
1 | 10 | 0.0143 | 0.36322
1 | 11 | 0.0145 | 0.3683
1 | 12 | 0.0132 | 0.33528
1 | 13 | 0.0131 | 0.33274
1 | 14 | 0.0124 | 0.31496
| mean | 0.01422714 | 0.3613694